## Information
Suppliers guide 2018-1
This supplier guide is produced by SIO Grafen, The Swedish strategic innovation program for Graphene, with support of Vinnova, Energimyndigheten and Formas. | All suppliers are not naming their products in the same way. There is for example a variation in at what oxygen content products are named GO or graphene.
This is the third version of the suppliers guide. The material is collected between December 2017 and January 2018. | All information comes directly from the suppliers (webpage and/or direct contact). In some cases it can be worth it to double check if the given values are theoretical or measured.
In addition to the companies listed in this file, many universities and institutes produce graphene, but these are not included in this list.
Prices are given in the same currency as given by the suppliers in order to avoid changes in exchange rates.
The products are divided into six separate sheets according to:
CVD refers to chemical vapour deposition. The graphene is manufactured from a gas (typically methane) on a substrate (typically copper) and can be transferred to many different substrates. | Products and prices may have been updated by the suppliers after the publication of this list.
Epitaxial refers to the methods where graphene is produced directly on SiC. | In the sheet "Flakes" and "GO & Functionalized flakes" the following definitions are used:
Flakes refers to graphene in shapes of flakes. These are typically produced by exfoliation and sold as powders or suspensions.
| Name | # atomic layers | Thickness (nm)
GO & Functionalized flakes refers to graphen oxide and functionalized graphene flakes. | Graphene | 1 | < 0,5
| Multilayer Graphene | 2-10 | 0,5-5
Semi-finished products list materials containing graphene. | Graphite nanoplatelets | > 10 | > 5
Other 2D-materials lists two dimensional materials beyond graphene. These can be produced either by CVD or by exfoliation.
SIO Grafen accepts no responsibility for specific price or product information. Please contact the suppliers for updated information.
There is a possibility to filter and sort the suppliers and products within the different sheets. The categories marked with the same colour as this rectangle are recommended to filter (for example whether you are searching for a powder or a suspension).
If you have any questions or suggestions about this suppliers guide, please contact us at info@siografen.se
We hope to be available to update this guide some time each year.
This guide was produced by Johan Ek Weis and Jon Wingborg at Chalmers Industriteknik, on behalf of SIO Grafen.

## Overview suppliers
Suppliers guide 2018-1
Company | Webpage | Country | CVD graphene | Epitaxial Graphene | Flakes | GO & Functionalized flakes | Semi-finished products | Other 2D-materials
2D fab | www.2dfab.se | Sweden |  |  | x
2D Semiconductors | www.2dsemiconductors.com | USA |  |  |  |  | x | x
2DM | www.2dmsolutions.com | Singapore |  |  | x
Abalonyx | www.abalonyx.no | Norway |  |  |  | x
ACS Materials | www.acsmaterial.com | USA | x |  | x | x |  | x
Ad-Nano Technologies | www.ad-nanotech.com | India |  |  | x | x | x
Advanced Graphene Products | www.advancedgrapheneproducts.com | Poland | x
AKKoLab | www.akkolab.ru | Russia |  |  | x
Angstron materials | www.angstronmaterials.com | USA |  |  | x | x | x
API Technology Pioneers | www.api-graphene.com | Iran |  |  |  | x
Applied Graphene Materials | www.appliedgraphenematerials.com | UK |  |  | x
Applynano Solutions | www.applynano.com | Spain |  |  |  | x | x
Asbury | www.asbury.com | USA |  |  | x
Avanzare | www.graphene.avanzare.es | Spain |  |  | x | x
AZ Trong | www.aztrong.com | USA |  |  | x | x
BGT Materials | www.bgtmaterials.com | UK | x |  | x | x
BT Corp | www.bt-corp.co | India |  |  | x | x
Carbon Nano-Material Technology | www.carbonnano.co.kr/english | South Korea |  |  | x
Cealtech | www.cealtech.com | Norway |  |  | x
Celtig | www.celtig.com | USA |  |  | x
Directaplus | www.directa-plus.com | Italy |  |  | x
Enerage | www.enarge.com | Taiwan |  |  | x
FGV Cambridge Nanosystems | www.cambridgenanosystems.com | UK |  |  | x |  | x
First Graphene | www.firstgraphene.com.au | Australia |  |  | x
FlexeGRAPH | www.flexegraph.com | Australia |  |  | x |  |  | x
Garmor | www.garmortech.com | USA |  |  |  | x
GoGraphene | www.go-graphene.com | UK |  |  |  | x
Grafen | www.grafen.com.tr | Turkey |  |  | x | x | x | x
Graphene 3D lab | www.graphene3dlab.com | USA | [5 empty] | x
Graphene lab | www.i-graphenelab.com | UK |  |  | x |  | x
Graphene Nanotech | www.gpnt.es/ | Spain |  | x
Graphene platform | www.grapheneplatform.com | Japan | x | x | x
Graphene square | www.graphenesq.com | South Korea | x
Graphene supermarket | www.graphene-supermarket.com | USA | x |  | x | x | x | x
Graphene Tech | www.graphene-tech.net | Spain |  |  | x
Graphenea | https://eu.graphenea.com | Spain | x |  |  | x | x
Grapheneall | www.grapheneall.com | South Korea |  |  |  | x | x
Graphenemex | www.graphenemex.com | Mexico | x |  | x | x
Graphenest | www.graphenest.com | Portugal |  |  | x
Graphensic | www.graphensic.com | Sweden |  | x |  |  | x
Graphitene | www.graphitene.com | UK |  |  | x | x
GraphMatech | www.graphmatech.com | Sweden |  |  |  |  | x
Grolltex | www.grolltex.com | USA | x
Grupo Antolin | www.grupoantolin.com | Spain |  |  | x | x
Haydale | www.haydale.com | UK |  |  |  | x
HongWu Nano | www.hwnanomaterial.com | China |  |  | x
HQ Graphene | www.hqgraphene.com | Netherlands | [5 empty] | x
Kennedy Labs | www.kennedylabs.tech | USA | x
Knano | www.knano.com.cn | China |  |  | x | x
Log 9 Materials | www.log9materials.com | India | x |  |  | x
Nano carbon | www.nano-carbon.pl | Poland | x | x |  | x
Nanografi | www.nanografi.com | Turkey | x |  | x | x
Nanoinnova | www.nanoinnova.com | Spain |  |  | x
Nanointegris | www.nanointegris.com | Canada |  |  | x
Nanoxplore | www.nanoxplore.ca | Canada |  |  | x |  | x
Perpetuus | www.perpetuusam.com | UK |  |  | x
SHD | www.shdcomposites.com | UK |  |  |  |  | x
SHT | www.sht-tek.com | Sweden | x |  | x | x | x
Sigma-Aldrich/Merck | www.sigmaaldrich.com | USA | x |  | x | x | x | x
SPI supplies | www.2spi.com | USA | x |  |  |  |  | x
Standard Graphene | www.standardgraphene.com | South Korea |  |  |  | x
Talga Resources | www.talgaresources.com | Australia, Sweden, Germany |  |  |  | x
The graphene box | www.thegraphenebox.com | Spain | x |  | x | x | x
The sixth element | www.thesixthelement.com.cn | China |  |  |  | x
Thomas Swan | www.thomas-swan.co.uk | Ireland |  |  |  | x | x | x
United nanotech | www.unitednanotech.com | India |  |  |  | x
Versarien | www.versarien.com | UK |  |  |  | x
Vorbeck | www.vorbeck.com | USA |  |  |  |  | x
XF nano | http://en.xfnano.com | China | x |  |  | x
XG Sciences | www.xgsciences.com | USA |  |  |  | x | x
The information about suppliers of graphene and other 2D-materials was collected during Dec. 2017-jan. 2018. SIO Grafen accepts no responsibility for specific price or product information. Please contact the suppliers for updated information.

## CVD
CVD - Chemical Vapour Deposition
Company | Webpage: | Updated | Substrate | Comments | Price | # layers (Thickness) | Size of grains (µm) | Transparency | Coverage | Mobility (cm2/Vs) | Sheet resistance (Ω/sq) | Sheet carrier density (cm^-2) | Raman
ACS Materials | www.acsmaterial.com | 2018-01-01 | PMMA |  | 10 mm x 10 mm: $75 50 mm x 50 mm:$320 | Available with 1, 2, 3-5 or 6-8 layers |  | >95% |  |  | < 600 special < 300 |  | Avalible on homepage
|  |  | Copper |  | 2" x 2": $215 6" x 4":$790
|  |  | SiO2/Si |  | 10 mm x 10 mm: $70 70 mm x 70 mm: $640
|  |  | Si |  | 10 mm x 10 mm: $70 1" x 1": $125
|  |  | TEM grid |  | 5 pieces: $150
|  |  | Quartz |  | 10 mm x 10 mm: $70 1" x 1" : $125
|  |  | PET |  | 10 mm x 10 mm: $70 100 mm x 50 mm: $530
|  |  | Graphene foam | on nickel- or Copper foam | 10 mm x 10 mm: $75 25 mm x 25 mm: $150 | ~8
|  |  | Graphene foam | Freestanding | 10 mm x 10 mm: $75 25 mm x 25 mm: $175
Advanced Graphene Products | www.advancedgrapheneproducts.com | dec 2017 | Copper | size :10 mm x 10 mm to 200 mm x 90 mm |  | 1 or more | < 1 mm |  | > 95% |  | 220-800
PET
Quartz
SiO2/Si
SiC
PMMA
TEM grid
BGT Materials | www.bgtmaterials.com | dec 2017 | Copper | 1 layer | 2" x 2" : £150 12" x 14" : £4000 | > 95% 1 layer |  | > 97% |  | 2000-4000 | 300-600 |  | ID/IG < 0,05
|  |  | Copper | 1 layer with multi layer islands | 8" x 10" £350 12" x 14" £700 |  |  | > 95 %
|  |  | Copper | Big area | 12" x 60": £4000 24" x 300": £55 000
|  |  | Copper | Isolated grain, >30 or >200 µm | £400 - 1200 | [7 empty] | ID/IG < 0,05
|  |  | SiO2/Si | Isolated grain, >30 or >200 µm | £550 - 1300 | > 95 % 1 layer |  |  |  |  | 300-600
|  |  | SiO2/Si | < 5% cracks or < 1% for double price | 10 mm x 10 mm: £150 4": £600 |  |  |  |  | 2000-4000
|  |  | PET | Different size and surface resistance |  |  |  | > 95 % |  |  | <30, <70, <150, <300, <800
Graphene platform | www.grapheneplatform.com | dec 2017 | Graphene foam | Eiter on copper or nickel (1mm thickens) | 2" x 2": $300 | Few multilayers areas |  |  | > 95%
|  |  | Copper |  | 5 pcs 10 mm x 10mm:$150 4" x 4" : $600 | 1 with few multilayers areas on CU or multilayers on Ni |  | > 95 % |  |  | < 1000 |  | Attached raman with delivery
Nickel
|  |  | SiO2/Si |  | 5 pcs 10 mm x 10mm: $250 2" x 2" : $600
|  |  | PET |  | 1" x 1" :$150 3" x 3" :$600
Quartz
|  |  | TEM grid | +$400 with lacey carbon support | $400 for each graphene layers | 1, 2, 3 or 4
Graphene square | www.graphenesq.com | dec 2017 No prices on the European homepage | Copper | Can make up to 500x600 mm2 | 50 x 50 mm2: $285 80 x 80 mm2: $646 | > 95% 1 layer | 10 | >97% | >95% | >3500 cm2/Vs | <250-400 |  | Available on homepage
|  |  | SiO2/Si | Can make up to 140x140 mm2 or 8" wafer | 10 x 10 mm2 :$63 65 x 65 mm2 : $750 | 1, 2 or 3 layers
|  |  | PET | Can make up to 500x600 mm2 | 4 pcs 10x10 mm2 : $189 30 inches: $8500 | > 95% 1 layer
|  |  | Quartz | Can make up to 140x140 mm2 or 8" wafer | 4 pcs 10 x 10 mm2 :$252 80 x 80 mm2: $1325
|  |  | TEM grid |  | $70 | <60% 2 layers |  |  | <30% utan PMMA
Graphene supermarket | www.graphene-supermarket.com | dec 2017 | Copper |  | 2cm x 2 cm: $125 | 1 | >10
|  |  | Copper | Isotop: 13C | 2cm x 2 cm: $200
|  |  | Copper |  | 2"x2": $250 4"x4": $850 2"x4": $450 | [7 empty] | D/G < 0,1
|  |  | Copper |  | 4": $450 |  | <10 | >97% | >95%
|  |  | Copper |  | 2"x4": $225 | 1 + 10-30% bilayers
|  |  | Nickel |  | 2"x2": $200 | ~300 layers 105nm | 3-10
|  |  | Nickel |  | 4":$350 10 pcs 1cmx1cm: $100 20 pcs 1cmx1cm: $175 |  | 3-10
|  |  | PET |  | 1"x1": $95 5 pcs 1"x1": $325 2"x2": $395 | 1 |  |  | 95% |  | 660-1500
|  |  | SiO2/Si | 90 nm SiO2 | 5 pcs 1cmx1cm: $300 | 1 (>97%) |  |  | 95% |  | 660-1500
|  |  | SiO2/Si |  | 10 pcs 1cmx1cm: $195 | 1 + 10-30% bilayers |  |  | 95%
|  |  | SiO2/Si | 285 nm SiO2 | 5 pcs 1cmx1cm: $300 | 1 (90%) |  |  |  |  | 660-1500
|  |  | SiO2/Si |  | 10 pcs 1cmx1cm: $195 | 1 + 10-30% bilayers
|  |  | SiO2/Si |  | 5 pcs 1cmx1cm: $250 10 pcs 1cmx1cm: $450 | 1-7 | 3-10 |  |  |  | 660-1500
|  |  | Glass |  | 1"x1": $150 5 pcs 1"x1": $395 2"x2": $395 | 1 |  | >97%
|  |  | Quartz |  | 1"x1": $165 5 pcs 1"x1": $425
|  |  | TEM grid | Copper 2000 or lacey carbon | 5 pcs: $100 25 pcs: $350 | 1-6, 0,3-2 nm |  |  | 60-90%
|  |  | Graphene foam | On nickel | 2"x2": $225 2"x4": $345 | Many
|  |  | Graphene foam | Embedded PDMS | 3”x1.5”: $125
|  |  | Graphene foam | with TPU | 3”x1.5”: $100
|  |  | Graphene foam | Freestanding | 2"x2": $250
Graphenea | https://eu.graphenea.com | dec 2017 | Our Substrate | Can produce 1, 2 or 3 layers | €118 : <1cm2 €639 : 78 cm2 | 1 | <20 µm | >97% | >98% | 3760 | 450±40 |  | I(G)/I(2D)<0.5 I(D)/I(G)<0.05
|  |  | Easy transfer |  | 10mm x 10 mm: €72 1" x 1": €108
|  |  | Copper | PMMA coating for ~€10 | 4 pcs 10mm x 10 mm :€38 4 inches wafer :€236
|  |  | SiO2/Si | Can produce 1, 2 or 3 layers | 10mm x 10 mm : €45 4 inches wafer : €545 | [7 empty] | I(G)/I(2D)<0.7 I(D)/I(G)<0.05
|  |  | PET |  | 4 pcs 10 mm x 10 mm : €139 4 inches wafer : €545 | [5 empty] | 580±50 |  | I(G)/I(2D)<0.5 I(D)/I(G)<0.05
|  |  | Quartz | [7 empty] | 360±50
|  |  | PEN | [7 empty] | 750±50
|  |  | TEM grid | QUANTIFOIL ® R 2/4 | 4 pcs €149 |  |  |  | 95% | 2000-3500
|  |  | Si3N4 |  | 10mm x 10 mm: €45 | [5 empty] | 576±172 |  | I(G)/I(2D)<0.7 I(D)/I(G)<0.05
|  |  | Suspended |  | 10mm x 10 mm: €160
Graphenemex | www.graphenemex.com | jan 2018 | Copper | Sample size 10*10 mm |  | 92 % 1 layer,+ 8 % 2 Layers |  | > 97 % |  |  |  |  | Available on homepage
Grolltex | www.grolltex.com | dec 2017 | Copper |  | 76 mm x 76 mm: $95 150 mm x 150 mm: $220 | 1 | > 80 µm | >97% | 100% | 2700 | 430±50 |  | I(D)/I(G)<0.03
Kennedy labs | www.kennedylabs.tech | jan 2018 | Copper | PMMA coating around $10 extra | 2 pcs 10 mm x 3 mm: $39 4 pcs 10 mm x 10 mm: $69 4": $399 | 1 | <10 µm | >97% | >95% | 4000 | 450±40
|  |  | SiO2/Si |  | 4 pcs 10 mm x 10 mm: $219 | [7 empty] | I(G)/I(2D)<0.7 I(D)/I(G)<0.05
|  |  | Easy transfer |  | 10 mm x 10 mm: $119
|  |  | Quartz |  | 4 pcs 10 mm x 10 mm: $249 | [5 empty] | 360±30 |  | I(G)/I(2D)<0.5 I(D)/I(G)<0.05
|  |  | PET |  | 4 pcs 10 mm x 10 mm: $215 | [5 empty] | 580±50
|  |  | TEM grid |  | 4 pcs: $299 |  |  |  |  | 3500
|  |  | SiO2/Si | Bilayer, not AB Bernal stacked | 10 mm x 10 mm: $149 | 2 |  | >94% |  |  | 190±30
|  |  | SiO2/Si | Trilayer, not AB Bernal stacked | 10 mm x 10 mm: $249 | 3 |  | >92%
|  |  | Graphene foam | On Copper foam | $65
Log 9 Materials | www.log9materials.com | dec 2017 | Copper |  | $70 / inch^2 | 1 or 2 layers | < 1 cm
Nano carbon | www.nano-carbon.pl | dec 2017 | Copper | Can put on protection coating of PMMA | 1" x 1" : €39 50 cm x 50 cm : €762 | 1 | up to 1 mm |  | >99,5%
|  |  | Germanium |  | 10 mm x 10 mm: €667 15 mm x 15 mm: €952
|  |  | Ge/Si |  | 10 mm x 10 mm: €857 15 mm x 15 mm: €1143
|  |  | SiC | SiC 4H or 6H hydrogen intercalated for approximately 10% higher cost | Semiconducting SiC: 1 cm x 1 cm :€641 Ø6" :€25 631 | 1-2 or 1-3 layers with hydrogen intercalated |  |  |  | <3000 för n-type <6500 för p-type |  | 5E11 - 1,5E13 /cm2 för n-type 1 - 1,5E13 /cm2 : p-type
Semiconducting SiC: 1 cm x 1 cm : €458 Ø6" :€18 308
|  |  | PET | Can make multilayers | 4 Pcs 10 mm x 10 mm: €114 2" x 2": €191 | 1 | up to 1 mm | 97% | > 99,5 % | 3500 | 900 | 1-3E12
|  |  | SiO2/Si |  | 10 mm x 10 mm: €46 1" x 1": €124
|  |  | PMMA |  | 10 mm x 10 mm: €61 2" x 2": €142
|  |  | Glass |  | 10 mm x 10 mm: €46 1" x 1": €124 |  |  |  |  | 1500 | 1500 | 1-2E12
Nanografi | www.nanografi.com | jan 2018 | SiO2/Si |  | 1 pcs 2" : €240 25vpcs 4": €4360 | 1
SHT | www.sht-tek.com | dec 2017 | Different | Can transfer one or multi layer to different substrate.
Sigma-Aldrich / Merck | www.sigmaaldrich.com | dec 2017 | Copper |  | 1" x 1": 2484 SEK | 1 | 10 | 97% | 95% | 4000 | 350
|  |  | Copper |  | 4": 4269 SEK | [5 empty] | 450
|  |  | Copper | Coated with PMMA | 4 pcs 1cm x 1cm: 1822 SEK 1" x 1": 2479 SEK
|  |  | Copper |  | 4 pcs 1cm x 1cm: 1738 SEK | [5 empty] | 600
|  |  | Quartz |  | 4 pcs 1cm x 1cm: 3736 SEK
SiO2/Si
|  |  | TEM grid |  | 3462 SEK | [5 empty] | 170
|  |  | PET |  | 1" x 1": 3240 SEK 5 pcs 1" x 1": 8777 SEK 2" x 2": 8352 SEK |  |  | 92% |  |  | 700
SPI supplies | www.2spi.com | dec 2017 | Copper |  | 1" x 1": $612 | 1
|  |  | Copper |  | 1" x 1": $536 | Few layers
|  |  | TEM grid |  | 10 pcs : $275 or 10 pcs : $408 depending on quality
The Graphene box | www.thegraphenebox.com | dec 2017 | PMMA | Can transfer to other materials | 10 x 10 mm2: €136 50 x 50 mm2: €640 200 x 90 mm2: €2450 | 1 | < 10 µm | >97% | >95% | 4000 | 450±40
XF nano | http://en.xfnano.com | dec 2017 | Copper |  | 1 cm x 1 cm : $151,5 30 cm x 20 cm : $3272 | 1, 2, 3-5 or 6-8 layers
Nickel
SiO2/Si
Quartz
SIO Grafen accepts no responsibility for specific price or product information. Please contact the suppliers for updated information.

## Epitaxial
Epitaxial Graphene
Company | Webpage | Updated | Substrate | Comments | Price | # layers (thickness) | Transparency | Coverage | Mobility (cm2/Vs) | Sheet Resistance (Ω/sq) | Sheet carrier density (cm^-2) | Raman
Graphene Nanotech | www.gpnt.es/ | dec 2017 | SiC (4H polytype) thickness: 350±50 μm {0001} ± 0,25⁰ resistivity 4,4 x 10^9 Ωm |  | 8 mm x 8 mm | 85±5% monolayer | >97% | 100% | 1000-2000 | 125 | 10^13 | Available on homepage
Graphene platform | www.grapheneplatform.com | dec 2017 | 4H SiC Resistivity 10^9 Ωcm thickness: 350±25 μm |  | 10 mm x 10 mm: $2000 | 1 | [5 empty] | FWHM(2D) < 40
Graphensic | www.graphensic.com | dec 2017 | 4H SiC |  | 7 mm x 7 mm: €800 | 1 (<5% bilayers) |  | 100% | > 2400 |  | 0,8-2 x 10^12
[5 empty] | 15 mm x 15 mm: €1500 | 1 (<10% bilayers) |  | 100% | 1000 - 2000 |  | 2-8 x 10^12
[5 empty] | 2": €6000 |  |  | 100%
Nano carbon | www.nano-carbon.pl | dec 2017 | SiC 4H or 6H hydrogen intercalated with approximately 10 % higher cost | Semiconducting SiC | 1 cm x 1 cm : €641 Ø6" :€25 631 | 1-2 or 1-3 layers for hydrogen intercalated |  |  | up to 3000 for n-type up to 6500 for p-type |  | 5E11 - 1,5E13 for n-type 1 - 1,5E13 for p-type
|  |  |  | Conducting SiC | 1 cm x 1 cm : €458 Ø6 : €18 308
SIO Grafen accepts no responsibility for specific price or product information. Please contact the suppliers for updated information.

## Flakes
Flakes
Company | Webpage | Updated | Definition | Suspension | Powder | Product name | Comments | Price | # layers (thickness) | Lateral size (µm) | Surface area (m2/g) | Carbon content | Oxygen content | C/O atomic ratio
2D fab | www.2dfab.se | dec 2017 | Multilayers graphene | x | x |  | Working together with customers to produce product with the best for customer price/performance ration
|  |  | Graphite nanoplatelets | x | x
2DM | www.2dmsolutions.com | jan 2018 | Multilayers graphene |  | x |  |  |  |  | 1 | 137
ACS Materials | www.acsmaterial.com | jan 2018 | Graphene |  | x | GN1P005 |  | 500 mg:$145 | 0,6-1,2 nm | 0,4-0,5 | 400-1000
|  |  | Multilayers graphene |  | x | GNP1F005 |  | 5 g: $580 | 1-5 layers | 0,5-5 | 600-750 |  | 7-7,5 at%
|  |  | Multilayers graphene | x |  | GDN00031 | 4 wt% graphene in NMP. | 1 kg: $110 | 3-5 nm | 1-3
|  |  | Multilayers graphene | x |  | GNDSN101 | 1g/l also available in version with 4g/l. | 1 l: $300 | 1-5 layers | 0,5-5 | 650-750 |  | 7-7,5 wt%
|  |  | Multilayers graphene | x |  | GDW00031 | 5 wt% graphene in water | 1 kg: $110 | 3-5 nm | 1-3
|  |  | Multilayers graphene |  | x | GNNP01A5 |  | 500 mg:$275 | 1-2nm | 5-10 |  |  | 1.44%
|  |  | Multilayers graphene |  | x | GNNP0201 |  | 1 g: $130 | 1-5 nm | 5 | 90-130
|  |  | Graphite nanoplatelets |  | x | GNNP051 |  | 50 g: $80 | 2-10nm | 2-7 | 20-40 | >99%
Ad-Nano Technologies | www.ad-nanotech.com | dec 2017 | Multilayers graphene | x | x |  | suspension< 3% graphene in water or IPA. |  | 2-4 layers2-5nm, |  | 250
AKKoLab | www.akkolab.ru | jan 2018 | Multilayers graphene | x | x |  | 4mg/ml graphene in dispersion. |  | one layer in dispersion below 10 layers in powder | 0,2-1,5
Angstron materials | www.angstronmaterials.com | dec 2017 | Multilayers graphene | x | x | N002-PDR | Suspension can be customized produced from their powders. |  | <3 layers | 10 | 400-800 | 95% | 2.5%
|  |  | Graphite nanoplatelets | x | x | N006-P |  |  | 10-20 nm | 5 | 15 |  | 4%
|  |  | Graphite nanoplatelets | x | x | N008-N |  |  | 50-100 nm |  | 30 | 97% | 2%
|  |  | Graphite nanoplatelets | x | x | N008-P-10 |  |  |  | 7 | 40 | 96% | 1%
|  |  | Graphite nanoplatelets | x | x | N008-P-40 |  |  |  | 10 | 20-40 | 97%
Applied Graphene Materials | www.appliedgraphenematerials.com | jan 2018 | Multilayers graphene | x | x |  | Supplies both suspension and powder in many different version.
Asbury | www.asbury.com | jan 2018 | Multilayers graphene |  | x | Nano47 |  | 908 kg: 33 $/kg | 8-9 layers |  | 300 | 99%
|  |  | Multilayers graphene |  | x | Nano24 |  | 908 kg: 36 $/kg | 7-8 layers |  | 350 | 99%
|  |  | Multilayers graphene |  | x | Nano99 |  | 908 kg: 52 $/kg | 6-7 layers |  | 400 | 97%
Avanzare | www.graphene.avanzare.es | dec 2017 | Graphene |  | x | Pristine | Have research and industry grade depending on order volume. | 100 mg: 95 $ 5 kg: 9025 $/kg | 1-2 layers | 0,05-0,5 | 450 |  | < 0,5%
|  |  | Graphite nanoplatelets |  | x | av-plat-2 |  | 10 g: 41 $ 100 kg: 45 $/kg | 10 nm, 20 layers | 2 | 200 | 98% | 0.5%
|  |  | Multilayers graphene |  | x | av-plat-7 |  | 10 g: 41 $ 100 kg: 40 $/kg | 2-3 nm, 8 layers | 7 | 70
|  |  | Graphite nanoplatelets |  | x | av-plat-40 |  | 10 g: 45 $ 100 kg: 40 $/kg | 10 nm, <30 layers | 40 | 282
|  |  | Graphite nanoplatelets |  | x | av-plat-70 |  | 10 g: 65 $ 250 g: 1030 $ |  | 70 | 28
AZ Trong | www.aztrong.com | dec 2017 | Multilayers graphene | x | x | G-A650 | As powder or slurry with 3% graphene. |  | < 1 nm | < 15 | > 650 | > 99 % | <0,8 %
|  |  | Graphite nanoplatelets | x | x | G-R500 |  |  | < 10 nm |  | 500-650
|  |  | Graphite nanoplatelets | x | x | G-R350 |  |  |  |  | 350-500 | > 98 % | <1,2 %
|  |  | Graphite nanoplatelets | x | x | G-R200 |  |  |  |  | 200-350
|  |  | Graphite nanoplatelets | x | x | G-R050 |  |  | < 50 nm |  | 50-200 |  | <1,5 %
BGT Materials | www.bgtmaterials.com | dec 2017 | Multilayers graphene | x | x | Grat-G1L | As powder or suspension in water or NMP (0,1g/L) |  | 43% 1 layers, 25% 2, 17% 3, 15% multi layers | 2.5 |  | >90% | <10%
|  |  | Graphene | x | x | Grat-G1M |  |  | > 95% 1 layer | 1.15 |  | >90% | <10%
BT Corp | www.bt-corp.co | dec 2017 | Multilayers graphene |  | x | BT Graph |  |  | 3-6 nm | 10-20 | 323-600 |  | <4%
Carbon Nano-Material Technology | www.carbonnano.co.kr/english | jan 2018 | Multilayers graphene |  | x | GNP-UC |  | 50 g: 200 $ | 3-10 layers, 3-6 nm | 5-10 | 150
Cealtech | www.cealtech.com | jan 2018 | Graphene |  |  |  | Flakes manufactured with CVD technique |  | 1 layer | 0,2-2
|  |  | Multilayers graphene | [5 empty] | 2-10 layers
|  |  | Graphite nanoplatelets | [5 empty] | 11-100 layers | <1
Celtig | www.celtig.com | dec 2017 | Multilayers graphene |  | x | Electronics Grade (EG016) |  | 1,25-5 $/g beorende på volym och kvalite. | avarage <1,7 nm, <10 layers | 0,05-5 | <250 | >99,5 % | <1%
|  |  | Graphite nanoplatelets |  | x | Material Grafe (MG016) |  |  | average <2,5 nm, <15 layers | 0,1-5 | <180 | >99 %
|  |  | Graphite nanoplatelets |  | x | Nanocomposite Grade (NCG015) |  |  | average <2,8 nm, <16 layers | 0,15-10 | <100 | >95 % | <2 %
Directaplus | www.directa-plus.com | jan 2018 | Multilayers graphene | x | x | G+ etc | Cooperation agreement with many different sport equipment producers
Enarge | www.enarge.com | dec 2017 | Multilayers graphene | x | x | Multilayer Graphene |  |  | 3-15 layers, <5 nm | ~15 | ~25 | >97 % | < 3%
FGV Cambridge Nanosystems | www.cambridgenanosystems.com | dec 2017 | Multilayers graphene | x | x | CamGraph G1 | Possible to get the powder in water or isopropanol based suspension. | 1 g: 120 £ 100 g: 1750 £ | 1±0,7 nm (3 ± 2 layers) | 0,475 +/-0,075 | 310±20 | >99,5 %
|  |  | Multilayers graphene |  | x | CamGraph G3 |  | 50 g: 145 £ 1 kg: 420 £ | 3±2 nm (9 ± 6 layers) | 0,4 +/-0,015 | 130
First Graphene | www.firstgraphene.com.au | 'jan 2018 | Multilayers graphene | x | x |  |  | 150-300 € /kg | 1-5 nm | >0,05 till <5 |  | <12 %
FlexGRAPH | www.flexegraph.com | dec 2017 | Multilayers graphene | x | x | FlexGRAPH Graphene | Focus on products for thermal management. |  | 90% <3 layers | 0,25-2 |  |  |  | 60:1
Grafen | www.grafen.com.tr | jan 2018 | Multilayers graphene | x | x | Grafen-X1 |  |  | 0,5-1 nm | 1 | 400-1000 | > 98%
|  |  | Graphite nanoplatelets | x | x | GRAFEN-GNP |  |  | 5-15 nm | 10-20 |  |  | < 5%
|  |  | Graphite nanoplatelets | x | x | SEG |  |  | < 50 nm | 200 |  |  | < 10 %
|  |  | Graphite nanoplatelets | x | x | iGP |  |  | 50-100 | ~5, ~10 or ~44 | 13-15 |  | ~1%
|  |  | Graphite nanoplatelets | x | x | iGP2 |  |  | 5-10 nm | 5-10
|  |  | Graphite nanoplatelets | x | x | iGP3 |  |  | 10-20 nm | 14
Graphene lab | www.i-graphenelab.com | dec 2017 | Multilayers graphene |  | x | GLNP-0350 |  | 1-10 kg 220$/Kg >1000 kg 90$/Kg | < 2 nm | < 20 | > 200 | >99,6%
Graphene Platform | www.grapheneplatform.com | jan 2018 | Multilayers graphene | x |  |  | Dispension in water or NMP, Concentration between 0,1-100 mg/ml. | 100 ml, 0,1 mg/ml 250 $ | 1-10 layers>70% >30 layers<5% | 0,1-1
100 ml, 100 mg/ml 1000 $
Graphene Supermarket | www.graphene-supermarket.com | jan 2018 | Multilayers graphene |  | x | A0-1 |  | 0,5g: 175$ | <3 layers, 1,6 nm | <10 | 400-800 | >95 % | <2,5%
|  |  | Graphite nanoplatelets |  | x | A0-2 |  | 5g: 99$ | 20-30 layers, 8 nm | 5 | >15
|  |  | Multilayers graphene |  | x | A-12 |  | 5g: 100$ | 3-8 layers, >3 nm | ´2-8
|  |  | Graphene | x |  | PGF-1 | 1mg/L | 50ml: 55$ | 1 layers, 0,35 nm | ´0,1-1 |  | 99.99%
Graphene Tech | www.graphene-tech.net | dec 2017 | Graphite nanoplatelets | x |  | GP100 | Suspension in different solvent agents, watter, IPA, THF, Ethylene glycol, ethanol etc in concentration between 0,1-30 mg/ml. | 50 g: €60 1 kg: €400 | 20-40 layers | 0,1-0,2 | 100 | 99.5%
|  |  | Graphite nanoplatelets | x |  | GP300 |  | 50 g: €70 1 kg: €500 | 10-20 layers | 0,5 -1 | 300
|  |  | Multilayers graphene | x |  | GP500 |  | 50 g: €80 1 kg: €600 | 2-10 layers | 0,08-0,3 | 500
Graphenemex | www.graphenemex.com | jan 2018 | Multilayers graphene | x | [5 empty] | 0,5 +/- 0,2 |  |  | 100%
Graphenest | www.graphenest.com | dec 2017 | Multilayers graphene | x | x | Few-layer graphene |  |  | 3-15 layers, 1-6 nm | 0,1-1
|  |  | Graphite nanoplatelets |  |  | Multi-layer grapene |  |  | 8-30 layers, 3-10 nm | 0,5-2
Graphitene | www.graphitene.com | jan 2018 | Multilayers graphene | x |  | Graphene-Monolayer Dispersion | 0,5 mg/ml in NMP or IPA | 0,25L: £95 1L: £320 | 1layers: 80% |  |  |  | <5 %
|  |  | Multilayers graphene |  | x | Highly Conudctive Graphene-Powder |  | 0,5 g: £125 | 1-3 layers |  | 500
|  |  | Multilayers graphene |  | x | Graphene Nanoplatelets -Powder |  | 1 g: £35 10 g: £300 | <5 nm |  |  | >90at% | <7,5 at%
Grupo Antolin | www.grupoantolin.com | jan 2018 | Multilayers graphene | x |  | Single/few layer graphene |  |  | 1-3 layers | mostly submicrometric |  | 95% | 5%
HongWu Nano | www.hwnanomaterial.com | jan 2018 | Graphene |  | x | Single layer graphene |  |  | 0,6-1,2 nm | 0,8-2
|  |  | Multilayers graphene |  | x | Multilayer graphene |  |  | 1,5-3,0 nm | 5-10
|  |  | Graphite nanoplatelets |  | x | Graphene nanoplatelets |  |  | 5-25 nm | 1-20
Knano | www.knano.com.cn | dec 2017 | Multilayers graphene |  | x | KNG-G5 |  |  | 1-5 layers | 0,5-2 |  |  | <0,5%
|  |  | Graphite nanoplatelets |  | x | KNG-150 |  |  | < 15nm | 5 | 30-60 | >98%
|  |  | Graphite nanoplatelets |  | x | KNG-180 |  |  | <100nm | 8, 50 or 100 | 35 | >99,5
Nanografi | www.nanografi.com | jan 2018 | Multilayers graphene |  | x | NG01GNP0107 |  | 5 g: €11 1000 g: €824 | 3 nm | 1.5 | 300
[5 empty] | x | NG01GNP0108 |  | 5 g: €11 1000 g: €798 |  |  | 500
[5 empty] | x | NG01GNP0109 |  | 5 g: €9 1000 g: €795 |  |  | 800
|  |  | Graphite nanoplatelets |  | x | NG01GNP0104 |  | 5 g: €15 1000 g: €854 | 6 nm | 5 | 150
[5 empty] | x | NG01GNP0105 |  | 5 g: €15 1000 g: €862 |  | 16
[5 empty] | x | NG01GNP0106 |  | 5 g: €18 1000 g: €880 |  | 24
Nanoinnova | www.nanoinnova.com | jan 2018 | Multilayers graphene | x |  | graphenit-XL |  |  | 5-10 layers | > 25
|  |  | Multilayers graphene | x |  | Graphenix-OX |  |  | <5 layers | ´2-3 | 101 |  | 2%
Nanointegris | www.nanointegris.com | dec 2017 | Graphene | x |  | MONO | 0,05 mg/ml graphene in water suspension with surfactant. | 5 mg: $50 500 mg:$625 | 1 layers: 27% 2: 48% 3: 20% 4+ : 5% | ~0,1
|  |  | Multilayers graphene | x |  | QUATTRO |  | 5 mg: $37,50 500 mg: $400 | 1 layers: 6% 2: 23% 3: 27% 4+ : 44%
|  |  | Multilayers graphene |  | x | PureWave |  | 1 g: $100 100 g: $3000 | 7 layers 2,4 nm | 0,1-0,2 | > 250 | > 98% | 1-2%
Nanoxplore | www.nanoxplore.ca | dec 2017 | Multilayers graphene |  | x | heXo-g - V4 |  |  | 4-6 nm | 3 | 100-150 | >93% | <4%
|  |  | Graphite nanoplatelets |  | x | heXo-g - V20 |  |  | 20 nm | 50 | 30 | >92% | <5%
Perpetuus | www.perpetuusam.com | dec 2017 | Multilayers graphene | x | x |  | No standard products everything from 2-3 layers up to products with 100 layers. |  | 2-3 layers |  | 800
|  |  | Graphite nanoplatelets | x | x |  |  |  | 100 layers
SHT | www.sht-tek.com | jan 2018 | Multilayers graphene | x |  |  | No standard products but can produce product on customer demands.
|  |  | Graphite nanoplatelets | x
Sigma-Aldrich | www.sigmaaldrich.com | jan 2018 | Graphite nanoplatelets | x | x | Grade M | Distributor, the products in this list is from XG science, have many different products and is updating with new product regularly. | 250 g: 1650 SEK | 6-8 nm | 15 | 120-150 | > 99,5 % | < 1%
|  |  | Graphite nanoplatelets | x | x | Grade H |  | 250 g: 1345 SEK | 15 nm |  | 60-80
|  |  | Multilayers graphene | x | x | Grade C |  | 250 g: 1537 SEK | ~2 nm | 1-2 | 750 |  | 5-10 %
Talga Resources | www.talgaresources.com | jan 2018 | Multilayers graphene | x | x |  | Australian company with graphene production in Germany with Swedish Graphite.
|  |  | Graphite nanoplatelets | x | x
The Graphene box | www.thegraphenebox.com | jan 2018 | Graphite nanoplatelets |  | x | Grapehene nanoplatelets enhanced for dispersion. |  | 1g: €36,60 | < 15 nm | 5
|  |  | Graphite nanoplatelets |  | x | Graphene nanoplatelets enhanced for barrier properties. |  | 10g: €248,35 | < 100 nm | 8
The Sixth element | www.thesixthelement.com.cn | jan 2018 | Multilayers graphene |  |  | SE1231 |  |  |  | <10 | 160-240 | >98% | <1%
|  |  | Multilayers graphene |  |  | SE1232 |  |  |  |  | 260-350
|  |  | Multilayers graphene |  |  | SE1233 |  |  |  |  | 400-550
Thomas Swan | www.thomas-swan.co.uk | dec 2017 | Multilayers graphene | x | x | Elicarb Premium grade graphene | 1g/l in water with surfactant. |  | 5-7 layers | 0,5-2 | 30-50 | 98%
United nanotech | www.unitednanotech.com | dec 2017 | Graphite nanoplatelets |  | x | Industrial grade |  | 1kg: $80 | 10-20 layers, 15-18 nm | 10-15 | 112
|  |  | Multilayers graphene |  | x | Premium grade |  | 1kg: $224 | 3-5 layers, 2-3 nm | 5 | 255
|  |  | Multilayers graphene |  | x | Research grade |  | 1kg: $120 | 6-10 layers, 3-6 nm | 5-10 | 140
|  |  | Multilayers graphene |  | x | Sensor grade |  | 1kg: $373 | 1-4 layers | 1-5 | >300
Versarien | www.versarien.com | jan 2018 | Multilayers graphene | x | x | Nanene | Sells their product through many different companies like Cambridge Graphene, 2-DTech graphene. |  | 90% <10 layers | 0,1-10 | 45
XF nano | http://en.xfnano.com | jan 2018 | Graphite nanoplatelets | x | x | XFQ021 |  | $305/kg | 10-15 layers, 50 nm | 5-10 | 31.657 | >99,5%
XG Sciences | www.xgsciences.com | dec 2017 | Graphite nanoplatelets | x | x | Grade M |  |  | 6-8 nm | 5, 15 or 25 | 120-150 | > 99,5 % | < 1%
|  |  | Graphite nanoplatelets | x | x | Grade H |  |  | 15 nm |  | 60-80
|  |  | Multilayers graphene | x | x | Grade C |  |  | ~2 nm | ´1-2 | 300, 500 or 750 |  | 5-10 %
SIO Grafen accepts no responsibility for specific price or product information. Please contact the suppliers for updated information.

## GO & Functionalized flakes
GO & Functionalized flakes
Company | Webpage | Updated | Definition | Suspension | Powder | Product name | Comments | Price | # layers (thickness) | Lateral size (µm) | Surface area (m2/g) | Carbon content | Oxygen content | C/O atomic ratio
Abalonyx | www.abalonyx.no | jan 2018 | Multilayers graphene | x |  | 1.1 | 25 % GO, 74 % water 1-1,5 % HCl | 25 g GO: $100 2500 g GO: $4000 | Depending on concentration, low concentration gives 90 % monolayers (SEM) ~1 % gives 2-3 layers (Raman)
|  |  | Multilayers graphene | x |  | 1.2A | HCl-free 25% GO 75 % Water | 25 g GO: $125 2500 g GO: $5000
|  |  | Multilayers graphene | x |  | 1.3 | Water-washed 25 % GO, 75 % water | 25 g GO: $150 2500 g GO: $6000
|  |  | Multilayers graphene | x |  | 1.4 | Water-washed 10 % GO,90 % water | 25 g GO: $175 2500 g GO: $6200
|  |  | Multilayers graphene |  | x | 1.6 | Freeze dried product of 1.1 can also special order others. | 1 g GO: $75 20 g GO: $900
|  |  | Multilayers graphene |  | x | 1.8 | Dried and grinded Graphene powder | 1 g GO: $100 100 g GO: $350
|  |  | Multilayers graphene |  | x | 2.1 | RGO dried powder | 5 g rGO: $100 1000 g rGO: $9000 |  |  |  | 82 wt%
ACS Material | www.acsmaterial.com | jan 2018 | Graphene |  | x | GN010A5 | ~80% single layer | 500 mg:$110 | 0,8-1,2 nm | 1-5 |  | 51 wt% | 41 wt%
|  |  | Graphene |  | x | GNOP20A5 |  | 500 mg:$135 |  | 0,5-5 |  | 67 at% | 33 at%
|  |  | Graphene |  | x | GN0s0010 | ~90% single layer | 10 g:$580 |  | 1-15 |  | 65 wt% | 34 wt%
|  |  | Graphene |  | x | GnOP1LHSA | ~99% single layer | 500 mg:$195 |  | 1-5 | 100 | 51 wt% | 41 wt%
|  |  | Graphene |  | x | GnOP1LHSB | ~90% single layer | 500 mg:$160 | 1 nm | 0,2-10 | 400 | 46 wt% | 50 wt%
|  |  | Graphene | x |  | GNODAW01 | ~80% single layer, 5 mg/ml in water | 1 l:$145 | 0,6-1,2 nm | 0,5-2
|  |  | Graphene |  | x | GN1ND001 | Nitrogen-Doped Graphene powder, 1-3 at% NN | 1g:$225 | 1-5 layers | 0,5-5 | 500-700 |  | 7-7,5 at%
|  |  | Multilayers graphene |  | x | GNPOHOA5 | Hydroxyl Functionalized Graphene | 500 mg:$240 | <10 layers, 0,55-3,74 nm | 0,5-3 |  |  | >10 wt%
|  |  | Graphene |  | x | GNFA0001 | Fluorinated Graphene, F 58-64 wt% | 200 mg:$225 | 0-6-1,2 nm | 0,4-5 |  | 36-42 wt%
|  |  | Graphene |  | x | GNCP0005 | Carboxyl Graphene, ~5% carboxyl, | 500 mg:$380 | 0,8-1,2 nm | 1-5
|  |  | Graphene | x |  | GNCW0005 | Carboxyl Graphene, ~5% carboxyl, 5mg/ml | 100 ml:$360
[5 empty] | x | GNAMODA5 | Aminated Graphene Octadecylamine Covalently Linked | 500 mg:$375
[5 empty] | x | GNAMPI01 | Aminated Graphene Piperazine Covalently Linked | 500 mg:$325
[5 empty] | x | GNAMPE01 | Aminated Graphene Amino-PEG Covalently Linked | 500 mg:$325
Ad-Nano Technologies | www.ad-nanotech.com | dec 2017 | Multilayers graphene | x | x | Karboxyl funktionaliserad Graphene |  |  | 1-4 layers |  | 250
|  |  | Multilayers graphene | x | x | Hydroxyl functionalized Graphene
|  |  | Multilayers graphene | x | x | Amine functionalized Graphene
|  |  | Multilayers graphene | x | x | GO |  |  | 0,8-1,6 nm 1-3 layers |  |  |  | 23%
|  |  | Multilayers graphene | x | x | rGO
Angstron materials | www.angstronmaterials.com | dec 2017 | Multilayers graphene |  | x | N002-PDE |  |  | 2-3 nm | 7 | ≥400 | 60-80 % | 10-30 %
|  |  | Graphene | x |  | N002-PS-0.5 | GO in water 0,5% or 5,0 g/l |  | 1 layers, 1-1,2 nm | 0.5 |  | >46% | <46%
|  |  | Graphene | x |  | N002-PS-1.0 | GO in water 1% or 10 g/l
API Technology Pioneers | www.api-graphene.com | dec 2017 | Multilayers graphene | x | x | GO | Suspension with 1, 4 or 8 mg/ml, Can also be supplied in paste. |  | <3 nm | < 44 |  |  |  | 2.4
|  |  | Multilayers graphene | x | x | rGO | Suspension with 1, 4 or 8 mg/ml, Can also be supplied in paste. | [6 empty] | 8
Applynano Solutions | www.applynano.com | dec 2017 | Multilayers graphene |  | x | GO |  | 1 g: 67 € | 1,5-5 | 1-5 |  |  |  | 2
|  |  | Graphene | x |  | GO | 0,1-4 mg/ml in water | 250 ml: 68 € | 1-2 layers | 1-5
|  |  | Graphene | x |  | GO | 0,1-1 mg/m in isopropanol | 250 ml: 70 € | 1-2 layers | 1-50
|  |  | Graphene |  | x | rGO |  | 1 g: 100 € | 1-2 layers | 1-5 | 454 |  |  | 5
|  |  | Graphene | x |  | Rgo | 0,1-1 mg/m in water | 150 ml: 100 € | 1-2 layers | 1-5
Avanzare | www.graphene.avanzare.es | dec 2017 | Multilayers graphene |  | x | av-40-1-2,5 | rGO | 100 mg: 63€ 5 kg 6400€/kg | 1 nm, 3 layers | 40 | 480 | 96% | 2.5%
|  |  | Multilayers graphene |  | x | av-70-1-2,5 | rGO | 100 mg: 63€ 5 kg 6400€/kg |  | 70 | 416
|  |  | Multilayers graphene |  | x | av-40-3-3,5 | rGO | 250 mg: 90€ 5 kg: 5900€/kg | 2-3 nm, 10 lager | 40 | 225 |  | 3.5%
|  |  | Multilayers graphene |  | x | av-70-3-3,5 | rGO | 250 mg: 90€ 5 kg: 5900€/kg |  | 70 | 230
|  |  | Multilayers graphene |  | x | av-40-3-8 | rGO | 250 mg: 69€ 5 kg: 4850€/kg |  | 40 | 260 | 91% | 8%
|  |  | Multilayers graphene |  | x | av-70-3-8 | rGO | 250 mg: 69€ 5 kg: 4850€/kg |  | 70 | 280
|  |  | Multilayers graphene |  | x | av-40-3-20 | GO | 250 mg: 59€ 5 kg: 4005€/kg |  | 40 | 200 | 79% | 20%
|  |  | Multilayers graphene |  | x | av-70-3-20 | GO | 250 mg: 59€ 5 kg: 4005€/kg |  | 70 | 220
|  |  | Graphene |  | x | av-GOX-40 | GO | 1 g: 49€ 100 kg: 310€/kg | 1-2 nm, 1-2 layers | 40 | 400 | 60% | 35%
|  |  | Graphene |  | x | av-GOX-70 | GO | 1 g: 49€ 100 kg: 310€/kg |  | 70
|  |  | Graphene | x |  | av-GOX-40 disp | 4 mg/ml in water | 250 ml 59€ 100 l: 89€/l |  | 40
AZ Trong | www.aztrong.com | dec 2017 |  | x | x | GO-A650 | Suspensions delivers as standard with a content of 3% |  |  |  | > 650 | > 90 % | < 10 %
|  |  |  | x | x | GO-R500 |  |  |  |  | 500-650
|  |  |  | x | x | GO-R350 |  |  |  |  | 350-500
|  |  |  | x | x | GO-R200 |  |  |  |  | 200-350
|  |  |  | x | x | GO-R050 |  |  |  |  | 50-200 | > 70 % | < 30 %
|  |  |  | x | x | GO-B050 |  |  |  |  | < 50
BGT Materials | www.bgtmaterials.com | dec 2017 |  | x |  | Grat-GO | 0,1, 1 or 5 mg/ml in water | 1L 0,1mg/ml: £65 500mL 1mg/ml: £65 250mL 5mg/ml: £90 |  | 1-20
BT Corp | www.bt-corp.co | dec 2017 | Graphene |  | x | BT GOX |  |  | 0,8-1,6 nm, 1-2 layers | < 5 | 500 | 57% | 2.5%
Garmor | www.garmortech.com | dec 2017 | Multilayers graphene |  | x | GO |  |  | 90% ~10 layers | 0,5 90% <0,8 |  | 90-95% | 5-10%
|  |  | Multilayers graphene |  | x | rGO |  |  | 95% < 10 layers |  |  | 98-99% | 1-2%
GoGraphene William Blythe | www.go-graphene.com | dec 2017 |  | x |  | GO Suspension | 10 mg/ml | 0,1L: £24 |  |  |  | 60-70% | > 30%
[5 empty] | x | GO powder |  | 1g: £80
Graphene | www.Graphene.com.tr | jan 2018 | Graphene | x | x | GNOx | 1 mg/mL, GO |  | 0,33-1 nm | 3-6
|  |  | Multilayers graphene | x | x | GNO | GO |  | < 3 nm | 0,3-8
|  |  | Multilayers graphene | x | x | GNOx2 | GO |  | 0,7-1,2 nm
|  |  | Graphene | x | x | X4 | rGO |  | 0,3-0,4 nm > 80% 1 layers | 0,1-3 | 510 |  |  | 8
|  |  | Multilayers graphene | x | x | SRO | rGO |  | 1 nm | <3 | 500-1000
|  |  | Graphite nanoplatelets | x | x | Graphene-COOH | Different value in characterization data sheet and info page. Data taken from CDS |  | <50 nm | 0,3-5 | 25
|  |  | Graphite nanoplatelets | x | x | Graphene-OH
|  |  | Graphite nanoplatelets | x | x | Graphene-F
|  |  | Graphite nanoplatelets | x | x | Graphene-NH/NH2
|  |  | Multilayers graphene | x | x | Graphene-TH |  |  | 0,8 nm | 0,5-1
|  |  | Multilayers graphene | x | x | Graphene-AZD |  |  |  | 0,5-5
|  |  | Multilayers graphene | x | x | Graphene-ALK
|  |  | Multilayers graphene | x | x | Graphene-LBP
|  |  | Multilayers graphene | x | x | Graphene-GL |  |  | 1,1 nm
Graphene square | www.eu.graphenesq.com | dec 2017 | Graphene |  |  | 1g/L |  | 100 ml: $130 | >60% 1 layers | <1
Graphene Supermarket | www.graphene-supermarket.com | jan 2018 | Graphene |  | x | ORG-GO | Functionalized GO | 1 g: $400 | 1 | 0,3-5
|  |  | Graphene |  | x | GO | GO | 1 g: $300 |  | 0,2-2 |  | 79% | 20%
|  |  | Graphene |  | x | NANO-GO-P |  | 100 mg: $125 | 1 layer >99%, 1 nm | 0.09
|  |  | Graphene | x |  | GO-W | 500mg/L | 175 ml: $175 | 1 layer >80% | 0,3-0,7 |  | 79% | 20%
|  |  | Graphene | x |  | GO-Paste | 30g/L | 30 ml: $225 |  | 0,-5
|  |  | Graphene | x |  | HCGO-W | 5g/L | 1000 ml: $1000 | 1 layer >60% | 0,5-5 |  | >46% | <46%
|  |  | Graphene | x |  | UHC-GO | 6,2g/L | 500 ml: $600 | 1 layer >80%
|  |  | Graphene | x |  | NANO-GO-S | 1g/L | 125 ml: $200 | 1 layer >99%, 1 nm | 0.09
|  |  | Graphene |  | x | HR-RGO | rGO | 250 mg: $175 | 1 layer | ~3-10 | 400
|  |  | Graphene |  | x | HSR-RGO | rGO | 75 mg: $175 | 1 layer | ~3-5 | 833 |  |  | 10.5
Graphene-all | www.grapheneall.com | jan 2018 |  |  | X | GO |  | 1 g: ￦25,000 100 g: ￦800,000 |  |  |  | 60-68 % | 30-35 % | 2,1-2,9
|  |  |  | x |  |  |  | 5g/l 1L ￦120,000 5g/l 20L ￦1,200,000
[5 empty] | x | TGF-500 | rGO | 5 g: ￦150,000 100 g: ￦1,000,000 |  |  | 500-600 | >92% | 5-8%
Graphenea | www.eu.graphenea.com | dec 2017 | Graphene | x |  | GO | 0,4 wt% concentration | 1000 ml: €137 | >95% monolayer |  |  | 49-56% | 41-50%
10000 ml: €614
|  |  | Graphene | x |  | GO | 2,5 wt% concentration | 10 g GO: €440 | >95% monolayer | -D50 14-16
1000 g GO: €3300
[5 empty] | x | GO | GO | 1 g: €127 |  | -D50 13,6
[5 empty] | x | rGO | rGO | 1 g: €97 |  | -D50 6-10 | 420-500 | 77-87% | 13-22%
Graphenemex | www.graphenemex.com | jan 2018 |  |  | x | GO |  |  |  | 1,8+/- 0,7 |  | 88.8% | 11.2%
Graphitene | www.graphitene.com | dec 2017 | Graphene | x |  | GO | 0,5 mg/ml in water | 0,25L: £37 1L: £135 | >90 % 1 layer | 0,5-5 |  | 55-65% | 35-45%
|  |  | Graphene | x |  | GO | 4,0 mg/ml in water | 0,25L: £70 5L: £380
|  |  | Multilayers graphene |  | x | Silane-modified | SI: >2,5 at % | 0,5g: £125 | 1-5 layer | 0,5-5 |  | > 75 at %
|  |  | Multilayers graphene |  |  | Alkylamine-modified | N:>2,5 at %
|  |  | Multilayers graphene |  | x | Janus Graphene | N:>1,0 at %
|  |  | Multilayers graphene |  | x | Nitrogen and phosphorous co-dipped graphene | n:2,0-4,0 at%, P:1,0-3- at% |  |  |  |  | 80-90 at% | <5 at%
|  |  | Multilayers graphene |  | x | Nitrogen and sulphur co-dipped graphene | n:2,0-4,0 at%, S:2,0-4,0- at%
|  |  | Multilayers graphene |  | x | Boron and Nitrogen co-doped graphene | B: 2,0-4,0 at% N:2,0-4,0 at%
|  |  | Multilayers graphene |  | x | Phosphorus-doped graphene | P:1,0-3,0 at% |  |  |  | > 500 | 85-95%
Grupo Antolin | www.grupoantolin.com | jan 2018 | Multilayers graphene | x | x | Single/few layer graphene oxide |  |  | 1-3 layer, <5nm | Mostly sub micrometric | 300 | 60-50 % | 40-50%
|  |  | Multilayers graphene | x | x | Single/few layer reduced graphene oxide |  |  | 1-3 layer, <5nm | Mostly sub micrometric | 300 | 80-60 % | 20-40%
Haydale | www.haydale.com | jan 2018 | Multilayers graphene |  |  |  | Development of functionalization for use of graphene in composite and 3-d printers material. No commercial products on homepage, only projects.
Graphite nanoplatelets
Knano | www.knano.com.cn | dec 2017 | Multilayers graphene |  |  | KNG-21 | GO |  | 1 nm | 1-100
Log 9 Materials | www.log9materials.com | dec 2017 | Multilayers graphene |  | x | GO |  | 60 $/g | 3-10 layer, 1-5 nm | 0,1-50 |  | 60-90 %
|  |  | Multilayers graphene |  | x | rGO
Nano carbon | www.nano-carbon.pl | dec 2017 |  | x |  | GO | < 0,5 wt% | 100 ml: €43 |  |  |  | > 45% | <49%
|  |  |  | x |  | GO | 0,5-1 wt% | 1g Graphene: €124
|  |  |  | x |  | rGO | < 0,1 wt% | 100 ml: €33 |  |  |  | > 85% | <10%
|  |  |  | x |  | rGO | 0,1-10 wt% | 1g Graphene: €124
[5 empty] | x | rGO |  | 1 g: €124
Nanografi | www.nanografi.com | jan 2018 | Multilayers graphene | x | x | NG01GO0501 | 8mg/mL in water, can also supply in powders. | 30 ml: €38 | 0,4-1,1 nm | 1-5 | 800-1600
|  |  | Multilayers graphene |  |  |  |  | 1000 ml: €730
SHT | www.sht-tek.com | jan 2018 | Multilayers graphene | x | x | SHT GF-AG | Can supply different kinds of functionalization.
|  |  | Multilayers graphene | x | x | SHT GF-Silica
Sigma-Aldrich | www.sigmaaldrich.com | jan 2018 | Multilayers graphene |  | x | 900552 | Graphene Silane modified, Si> 2,5 % | 250 mg: 3244 SEK | 1-5 layer | 0,5-5 |  | 75%
|  |  | Multilayers graphene |  | x | 900551 | Graphene alkyl amine modified, N> 2,5 % | 250 mg: 3244 SEK | 1-5 layer | 0,5-5 |  | 75%
|  |  | Graphene | x |  | 763705 | GO in water 2 mg/mL | 100 ml: 4792 SEK | 1 layer | 22
Standard Graphene | www.standardgraphene.com | dec 2017 | Multilayers graphene | x |  | GO-V20-100 | can also supplied disperse in NMP, DMF, MEK, H2O |  | < 5 nm | >7 |  | 50-55% | 30-35%
|  |  | Multilayers graphene | x |  | GO-V30-100 | [5 empty] | 45-50% | 45-50%
|  |  | Multilayers graphene | x |  | rGO-V20-100 | 0,5-1% sulphur |  |  |  | >300 | 88-90% | 4-5%
|  |  | Multilayers graphene | x |  | rGO-V30-100 | 2-3% sulphur |  |  |  |  | 78-84% | 8-12%
The Graphene box | www.thegraphenebox.com | dec 2017 | Graphene |  | x | rGO |  | 0,5g: €119 | 1-2 layers | 1-5 | 454 |  |  | 5.1
|  |  | Graphene | x |  | GO | 1mg/ml | 250 ml: €80 | 80% 1 layer in 0,1 mg/ml | 1-5
|  |  |  | x |  | rGO | 1 mg/ml | 100 ml: €116 |  | 1-5
The sixth element | www.thesixthelement.com.cn | jan 2018 | Multilayers graphene |  |  | SE1430 |  |  |  | <10 | 180-280 | 75wt% +- 5 | 16wt% +- 3
United nanotech | www.unitednanotech.com | dec 2017 | Multilayers graphene |  | x | Premium grade | GO |  | 3-5 layers, 0,8-2 nm | 5-10 | >350 | 77.5% | 16%
|  |  | Multilayers graphene |  | x | Sensor grade |  |  | 1-4 layers 2-3 nm | 1-5 | >400
|  |  | Multilayers graphene |  | x | Premium grade | rGO |  | 0,8-2 nm | 1-10 | >255 | 87% | 8%
|  |  | Multilayers graphene |  | x | Research grade |  |  | 3-6 nm | 5-10 | 140
|  |  | Multilayers graphene |  | x | Sensor grade |  |  | 2-3 nm | 1-5 | >300
Versarien | www.versarien.com | jan 2018 | Multilayers graphene | x | x | Nanene | Sells their product through many different companies like Cambridge Graphene, 2-DTech graphene.
SIO Grafen accepts no responsibility for specific price or product information. Please contact the suppliers for updated information.

## semi-finished products
Semi-finished products
Company | Webpage | Updated | Products | Comments
Abalonyx | www.abalonyx.no | jan 2018 | Graphene paper | Film thickness of 30 µm manufactured by filtration of GO.
Ad-Nano Technologies | www.ad-nanotech.com | jan 2018 | Graphene polymer composites | Masterbatches with many different base material likely, LLDPE, PS, PP, PC, epoxy mm.
|  |  | Graphene inks | Conductive graphene ink
Angstron materials | www.angstronmaterials.com | jan 2018 | Graphene paste | Graphene paste for high thermal conductivity
|  |  | Graphene polymer composites | Masterbatches with many different base materials like, PP, PA6, PA66, PA12, PLA, PBT, HDPE, LDPE,LLPE, ABS etc.
Applynano Solutions | www.applynano.com | jan 2018 | Resins | Epoxi for fibre reinforced products with GO.
|  |  | Graphene polymer composites | Masterbatches with PP, PET, and PA etc.
FGV Cambridge Nanosystems | www.cambridgenanosystems.com | jan 2018 | Graphene inks | Conductive graphene ink
Grafen | www.grafen.com.tr | jan 2018 | Graphene polymer composites | Masterbatches with PP, PC, PET, TPU; PE, PEEK, PPS, LLP and PA, 20-30 % graphene
|  |  | Graphene inks | Graphene ink with between with 23 %wt to 43-45 %wt. graphene content
Graphene 3D lab | www.graphene3dlab.com | 2018-01-01 | Graphene polymer composites | Graphene reinforced polymers for 3-D printing
Graphene lab | www.i-graphenelab.com | 2018-01-01 | Resin | Adhesives, resins and coatings reinforced with graphene, different base material like epoxy, Polyurethane, alkyl etc.
|  |  | lubricants | Graphene reinforced lubricants with thermal conductivity of >10 W/m K.
Graphene Supermarket | www.graphene-supermarket.com |  | Graphene paper | Film with thickness of 10 µm manufactured by filtration of GO.
Graphenea | https://eu.graphenea.com | 2018-01-01 | Graphene paper | Film with thickness of 12-15 µm manufactured by filtration of GO.
Grapheneall | www.grapheneall.com | 2018-01-01 | Graphene inks | Conductive graphene ink
Graphensic | www.graphensic.com | 2017-12-01 | Electronics | Chip for quantum-hall-effect, 7 mm x 7 mm with up to 30 structures. Intended for 4K and 5T.
|  |  | Electronics | Electrochemical cell, active area: ~7mm2 Cavity for suspension: ~15 μL A+B: ~412 μL, 800
|  |  | Electronics | Graphene based standard for resistivity.
GraphMatech | www.graphmatech.com | jan 2018 | Graphene Nano composite | Composites with focus on high thermal and electrical conductivity, tribology, etc. Applicable in different shapes as coatings, material for 3-D printing etc.
Nanoxplore | www.nanoxplore.ca | 2018-01-01 | Graphene polymer composites | Possible to produce masterbatches with different polymers.
Sigma-Aldrich / Merck | www.sigmaaldrich.com | 2017-12-01 | Electronics | Chip with graphene based field effect transistor, 10 components/chip, Yield 90 %.
|  |  | Graphene inks | Conductive graphene ink
|  |  | Graphene paper | Film with thickness of 50, 120 or 240 µm manufactured by filtration of GO
SHD | www.shdcomposites.com | 2018-01-01 | Carbonfiber reinforced with graphene | Prepregs of carbon fibre reinforced with graphene
SHT | www.sht-tek.com | jan 2018 | Graphene adhesives | Graphene reinforced adhesive for better thermal conductivity to use in electronics components.
|  |  | Graphene paper | Film manufactured by filtration of GO or rGO
The Graphene box | www.thegraphenebox.com | 2018-01-01 | Graphene polymer composites | Masterbatches with graphene in PA6, PA66, ABS, POM, PC, PP.
|  |  | Graphene paper | Film manufactured by filtration of GO or rGO.
|  |  | Graphene inks | Conductive graphene ink
Thomas swan | www.thomas-swan.co.uk | 2018-01-01 | Graphene polymer composites | Masterbatches with graphene but also with boron nitride. LDPE, PET, PPHP and customer specific materials.
Vorbeck | www.vorbeck.com | 2018-01-01 | Graphene inks | Can be coated on paper, polymer film or glass.
|  |  | Graphene polymer composites | Masterbatch with graphene in many different materials.
XG science | www.xgsciences.com | 2018-01-01 | Graphene inks | Conductive graphene ink
SIO Grafen accepts no responsibility for specific price or product information. Please contact the suppliers for updated information.

## Other 2D-material
Other 2D-material
Company | Webpage | Update | 2D material | Format | Comments | Price | # layers (thickness) | Size of grains or particles (µm) | Coverage | Band gap (eV) | Surface area (m2/g)
2D Semiconductors | www.2dsemiconductors.com | Jan 2018 | WSe2 | CVD | on saphire, can be transferred to l PET, Quartz, SiO2/Si | 1 cm x 1 cm: $490 transfered: $590 | 1 |  | isolated triangle | 1.62
|  |  | WS2 | CVD | [5 empty] | 2,0
|  |  | MoS2 | CVD | [5 empty] | 1.85
|  |  | WS2 | CVD |  |  |  |  | full | 2,0
|  |  | WSe2 | CVD | [5 empty] | 1.62
|  |  | MoS2 | CVD | [5 empty] | 1.85
|  |  | ReS2 | CVD | [5 empty] | 1.6
|  |  | ReSe2 | CVD | [5 empty] | 1.45
|  |  | SnS2 | CVD | [5 empty] | 2.2
|  |  | SnSe2 | CVD | [5 empty] | 1.5
|  |  | PtSe2 | CVD |  |  | few layers |  |  | half metal
|  |  | MoS2 | Powder |  | $540 | 1
|  |  | WS2 | Powder |  |  |  | 4-40
|  |  | MoSe2 | Exfoiled | At least one one layer cristals on SiO2/Si | $480 |  | 5-40 |  | 1.55
|  |  | MoS2 | Exfoiled | [5 empty] | 1.85
|  |  | ReSe2 | Exfoiled |  | $490
|  |  | SnSe2 | Exfoiled |  | $480
|  |  | WSe2 | Exfoiled | [5 empty] | 1.66
|  |  | WS2 | Exfoiled | [5 empty] | 2.02
|  |  | MoWS2 | Dispersion |  | $450 | 1
|  |  | h-BN | Dispersion |  | $340 | 1-10-layers | 10 nm - 10 µm |  | isolator
|  |  | MoSe2 | Dispersion | [5 empty] | 1.53
|  |  | MoS2 | Dispersion | [5 empty] | 2.02
|  |  | black phosphor | Dispersion
|  |  | WS2 | Dispersion
|  |  | WSe2 | Dispersion | [5 empty] | 1.62
|  |  | Different | Crystals | Also selling crystals for exfoliation of many different possible 2-D materials.
ACS Materials | www.acsmaterial.com | Jan 2018 | MoS2 | Powder |  | 0,2g : $350 0,5g : $575 | > 90% one layer | 0,2-5
|  |  | MoS2 | Dispersion | 1 mg/ml in water or ethanol | 0,2 L : $205 0,5 L : $390
|  |  | MoS2 | Powder |  | 0,2g :$450 0,5g : $700 |  | 0,02-0,5
|  |  | MoS2 | Dispersion | 1 mg/ml in water or ethanol | 0,2 L : $255 0,5 L : $515
|  |  | WS2 | Powder |  | 0,2g : $350 0,5g : $600 | > 90% one layer | 0,1-4
|  |  | WS2 | Dispersion | 1 mg/ml in water or ethanol | 0,2 L : $205 0,5 L :$390
|  |  | WS2 | Powder |  | 0,2g : $330 0,5g : $700 |  | 0,02-0,5
|  |  | WS2 | Dispersion | 1 mg/ml in water or ethanol | 0,2 L : $255 0,5 L : $515
|  |  | MoS2 | Exfoiled | on Al2O3, sapphire or SiO2/Si | $980 |  | > 10 µm2
|  |  | MoSe2 | Exfoiled
|  |  | WS2 | Exfoiled
|  |  | WSe2 | Exfoiled
|  |  | MoS2 | CVD | On Sapphire or SiO2/Si | 8 mm x 8mm: $985 | 1
|  |  | MoS2 | CVD | on Al2O3, sapphire or SiO2/Si | 9 mm x 9 mm: $895 |  | 20-50 | triangles
|  |  | WS2 | CVD
|  |  | WSe2 | CVD
Grafen | www.grafen.com.tr | Jan 2018 | MoS2 | Exfoiled | On SiO2/Si
|  |  | MoS2 | Dispersion | 18 mg/L |  | 1-8 layer | 0,1-0,4
|  |  | WS2 | Dispersion | 26 mg/L |  | 1-4 layers | 0,05-0,15
|  |  | BN | Dispersion | 5,4 mg/L |  | 1-5 layers | 0,05-0,2
|  |  | h-BN | CVD | On copper foil
Graphene Supermarket | www.graphene-supermarket.com | Jan 2018 | h-BN | CVD | Grown on copper can be transferred to other substrate | 2" x 1": $275 | 1 layer |  | 90-95% | 5.97
|  |  | h-BN | CVD |  |  | 13 nm
|  |  | h-BN | CVD | Transferred to SiO2/Si | 4 pcs 1 cm x 1 cm: $275 | 1 |  | 97%
|  |  | BN | Powder |  | 5 g: $95 |  | 0.07 |  |  | 20
|  |  | BN | Powder |  | 100 g: $75 |  | 5 |  |  | 7.5
|  |  | BN | Dispersion | 5,4 mg/L | 100 ml: $125 | 1-5 layers | 0,05-0,2
|  |  | MoS2 | Dispersion | 18 mg/L | 100 ml: $125 | 1-8 layers | 0,1-0,4
|  |  | MoS2 | Powder |  | 5 g: $95 |  | 0.09 |  |  | 35
|  |  | WS2 | Powder |  | 5 g: $95 |  | 0.09 |  |  | 30
|  |  | WS2 | Powder |  | 100 g: $75 |  | 0,4-1
HQ Graphene | www.hqgraphene.com | Jan 2018 | Different | Crystals | Selling crystals for exfoliation on many different materials. Typically 0.1 mm-0.4 mm thick with a diameter of 6-10 mm.
Sigma-Aldrich / Merck | www.sigmaaldrich.com | Jan 2018 | BN | Dispersion | 0.1-0.5 mg/mL |  |  | < 0,5
|  |  | MoS2 | Dispersion
|  |  | Different | Crystals | Also selling crystals for exfoliation for different materials.
SPI supplies | www.2spi.com | Jan 2018 | Different | Crystals | Selling crystals for exfoliation for different materials.
Thomas Swan | www.thomas-swan.co.uk | Jan 2018 | h-BN | Powder |  |  | Few layers | 0.5
|  |  | h-BN | Powder |  |  | Multilayers | 1
|  |  | h-BN | Dispersion | 20 g/L |  | Few layers
SIO Grafen accepts no responsibility for specific price or product information. Please contact the suppliers for updated information.